## Sayfa1
Exp.num |  | A (Fabric) | B (Al2O3) | C | 1. Sample | 2. Sample | 3. Sample | Average (W/mK)
( SiC)
1 | B1 | 1 (B30) | 1 (0) | 1 (0) | 0.0358 | 0.0391 | 0.0338 | 0.03623333
2 | B2 | 1 (B30) | 2 (2) | 2 (5) | 0.0284 | 0.0302 | 0.0329 | 0.0305
3 | B3 | 1 (B30) | 3 (4) | 3 (10) | 0.0358 | 0.0284 | 0.0356 | 0.03326667
4 | B4 | 2 (B40) | 1 (0) | 1(0) | 0.0304 | 0.0343 | 0.0287 | 0.03113333
5 | B5 | 2 (B40) | 2 (2) | 2 (5) | 0.0321 | 0.0333 | 0.0336 | 0.033
6 | B6 | 2 (B40) | 3 (4) | 3 (10) | 0.0309 | 0.0315 | 0.0315 | 0.0313
7 | B7 | 3 (B50) | 1 (0) | 2 (5) | 0.0281 | 0.0312 | 0.0346 | 0.0313
8 | B8 | 3 (B50) | 2 (2) | 3 (10) | 0.0279 | 0.029 | 0.0313 | 0.0294
9 | B9 | 3 (B50) | 3 (4) | 1(0) | 0.0296 | 0.0321 | 0.0289 | 0.0302
10 | K1 | 4 (K30) | 1 (0) | 3 (10) | 0.0508 | 0.0309 | 0.0355 | 0.03906667
11 | K2 | 4 (K30) | 2 (2) | 1 (0) | 0.0338 | 0.0371 | 0.0336 | 0.03483333
12 | K3 | 4 (K30) | 3 (4) | 2 (5) | 0.0378 | 0.0366 | 0.0376 | 0.03733333
13 | K4 | 5 (K40) | 1 (0) | 2 (5) | 0.0333 | 0.0303 | 0.0318 | 0.0318
14 | K5 | 5 (K40) | 2 (2) | 3 (10) | 0.0307 | 0.0319 | 0.0332 | 0.03193333
15 | K6 | 5 (K40) | 3 (4) | 1(0) | 0.0329 | 0.0325 | 0.0335 | 0.03296667
16 | K7 | 6 (K50) | 1 (0) | 3 (10) | 0.0281 | 0.0309 | 0.0316 | 0.0302
17 | K8 | 6 (K50) | 2 (2) | 1(0) | 0.031 | 0.0283 | 0.0332 | 0.03083333
18 | K9 | 6 (K50) | 3 (4) | 2 (5) | 0.0288 | 0.0288 | 0.0341 | 0.03056667